## Sheet1
Brinell | YS | UTS | Elongation | C | P | S | y1-fatigue limit 10^6 | y2-b1(First Fatigue Strength Exponent) | y3-SRI(Stress Range Intercept, MPa)
259 | 728.8 | 1090 | 9 | 0.87 | 0.016 | 0.026 | 307.1 | -0.115 | 1504.18
248 | 900 | 1100 | 10.5 | 0.3 | 0.025 | 0.035 | 990.603 | -0.2 | 15700
277 | 666 | 883 | 13.2 | 0.13 | 0.008 | 0.005 | 450 | -0.056 | 975.3944
209 | 340 | 620 | 11 | 0.46 | 0.045 | 0.045 | 559.9999 | -0.2 | 8875.4
205 | 452.3 | 760.8 | 26.3 | 0.48 | 0.009 | 0.08 | 266.9 | -0.1157 | 1319.796
237 | 380 | 710 | 11 | 0.61 | 0.025 | 0.035 | 637.2669 | -0.2 | 10100
243 | 645.7 | 877.6 | 36 | 0.28 | 0.012 | 0.02 | 379.2 | -0.0939 | 1387.677
254 | 417.8 | 695.2 | 12.5 | 0.41 | 0.03 | 0.11 | 552.6649 | -0.0962 | 2087.67
254 | 602.1 | 801.8 | 12.5 | 0.41 | 0.03 | 0.11 | 683.872 | -0.0792 | 2042.56
477 | 1622.2 | 1818.3 | 18.7 | 0.41 | 0.01 | 0.004 | 637.83 | -0.1041 | 2686.022
170 | 400 | 600 | 13.5 | 0.3 | 0.045 | 0.045 | 539.9998 | -0.2 | 8558.42
251 | 950 | 1150 | 12 | 0.32 | 0.025 | 0.015 | 1041.08 | -0.2 | 16500
380 | 1314 | 1445.8 | 27.3 | 0.41 | 0.009 | 0.009 | 697.3 | -0.055 | 1392.874
224 | 355 | 650 | 11 | 0.51 | 0.025 | 0.035 | 590 | -0.2 | 9350.87
336 | 989 | 1034.1 | 29.7 | 0.19 | 0.018 | 0.029 | 498.6 | -0.0652 | 1227.264
276.5 | 627.9 | 943.2 | 26.7 | 0.38 | 0.009 | 0.054 | 382.3 | -0.0965 | 1449.714
326 | 693.5 | 991 | 32.4 | 0.22 | 0.006 | 0.023 | 380.4 | -0.1007 | 1528.499
225 | 753.2 | 1011 | 36.5 | 0.11 | 0.009 | 0.035 | 451.5 | -0.09 | 1451.563
159 | 260 | 470 | 14.5 | 0.25 | 0.045 | 0.045 | 419.9999 | -0.2 | 6656.55
180 | 430 | 630 | 13.5 | 0.36 | 0.03 | 0.035 | 569.9999 | -0.2 | 9033.89
223 | 677.6 | 1147 | 10 | 0.85 | 0.025 | 0.03 | 672.2201 | -0.1243 | 3743.79
258 | 900 | 1100 | 10 | 0.42 | 0.025 | 0.025 | 990.603 | -0.2 | 15700
187 | 460 | 650 | 12.5 | 0.4 | 0.025 | 0.035 | 590 | -0.2 | 9350.87
409.3 | 1157.5 | 1247.8 | 24.5 | 0.41 | 0.013 | 0.015 | 601.9 | -0.0674 | 1527.925
248 | 680 | 900 | 14 | 0.33 | 0.025 | 0.035 | 807.6254 | -0.2 | 12800
226 | 550 | 800 | 15.5 | 0.39 | 0.035 | 0.3 | 719.2914 | -0.2 | 11400
388 | 1071 | 1337 | 10.4 | 0.2 | 0.008 | 0.022 | 606.8 | -0.082 | 1883.826
156 | 240 | 430 | 22.5 | 0.2 | 0.035 | 0.3 | 389.9998 | -0.2 | 6181.08
263 | 665.5 | 1070.7 | 21.9 | 0.43 | 0.017 | 0.025 | 431.9 | -0.094 | 1582.46
375 | 1261 | 1332.7 | 30.8 | 0.41 | 0.01 | 0.004 | 574.2 | -0.0751 | 1621.364
627 | 1265 | 1394 | 0 | 0.21 | 0.011 | 0.026 | 460.49 | -0.073 | 1262.475
231 | 650 | 950 | 13.5 | 0.46 | 0.025 | 0.025 | 807.6254 | -0.2 | 12800
254 | 493.5 | 789.4 | 12.5 | 0.41 | 0.03 | 0.11 | 591.9064 | -0.1034 | 2469.75
477 | 1604.2 | 1761.2 | 13.9 | 0.59 | 0.015 | 0.013 | 736.9 | -0.067 | 1859.602
270 | 900 | 1100 | 9.5 | 0.51 | 0.025 | 0.025 | 990.603 | -0.2 | 15700
254 | 452.3 | 760.8 | 12.5 | 0.52 | 0.03 | 0.11 | 556.4106 | -0.1091 | 2511.86
242 | 509.6 | 746.6 | 13 | 0.46 | 0.03 | 0.035 | 556.0695 | -0.1084 | 2486.16
256 | 800 | 1000 | 10.5 | 0.42 | 0.025 | 0.035 | 902.269 | -0.2 | 14300
271 | 684 | 912 | 11 | 0.31 | 0.008 | 0.008 | 1291.337 | -0.0632 | 3092
156 | 359.4 | 651.6 | 15 | 0.39 | 0.03 | 0.035 | 498.0231 | -0.0933 | 1807.38
682 | 1114 | 1497 | 1.3 | 0.21 | 0.009 | 0.032 | 565.6 | -0.113 | 2694.46875
252 | 545 | 800 | 16 | 0.15 | 0.025 | 0.035 | 639.7908 | -0.2 | 10140
325 | 928.9 | 1042.9 | 30.8 | 0.42 | 0.01 | 0.021 | 437.4 | -0.0834 | 1384.6
254 | 609.7 | 796.8 | 12.5 | 0.41 | 0.03 | 0.11 | 664.3367 | -0.0863 | 2188.71
202 | 520 | 659 | 11 | 0.7 | 0.025 | 0.03 | 571.9333 | -0.1239 | 3167.71
301 | 990 | 1334.7 | 23.8 | 0.21 | 0.02 | 0.026 | 549.3 | -0.0888 | 1874.967
614 | 1401.7 | 1677.2 | 10.7 | 0.2 | 0.008 | 0.03 | 731.1 | -0.0712 | 1955.092
358 | 580 | 850 | 11 | 0.61 | 0.025 | 0.035 | 769.7679 | -0.2 | 12200
156 | 240 | 430 | 16 | 0.2 | 0.045 | 0.045 | 389.9998 | -0.2 | 6181.08
394 | 1290.7 | 1380.4 | 23 | 0.41 | 0.01 | 0.012 | 554.81 | -0.0826 | 1735.723
224 | 355 | 650 | 10.5 | 0.51 | 0.045 | 0.045 | 590 | -0.2 | 9350.87
173 | 775 | 1100 | 20 | 0.18 | 0.025 | 0.025 | 877.0307 | -0.2 | 13900
175 | 430 | 630 | 16.5 | 0.36 | 0.045 | 0.045 | 569.9999 | -0.2 | 9033.89
248 | 600 | 800 | 14 | 0.33 | 0.025 | 0.035 | 719.2914 | -0.2 | 11400
245 | 471.8 | 867.1 | 32.4 | 0.49 | 0.007 | 0.029 | 294.5 | -0.1142 | 1426.493
199 | 417.8 | 695.2 | 35 | 0.39 | 0.017 | 0.096 | 276.6 | -0.0962 | 1044.947
280 | 520 | 659 | 25.1 | 0.7 | 0.014 | 0.024 | 339.3 | -0.092 | 1209.367
442 | 1284.5 | 1482.8 | 28 | 0.32 | 0.01 | 0.022 | 527.6 | -0.1013 | 2138.45
285 | 866.4 | 939.9 | 37.3 | 0.36 | 0.01 | 0.017 | 467.8 | -0.0606 | 1080.641
214 | 340 | 620 | 12 | 0.46 | 0.025 | 0.035 | 559.9999 | -0.2 | 8875.4
135 | 294.9 | 502.2 | 49.7 | 0.2 | 0.01 | 0.032 | 194.3 | -0.1166 | 973.0886
258 | 450 | 650 | 11.5 | 0.21 | 0.04 | 0.015 | 519.9997 | -0.2 | 8241.44
375 | 1305.6 | 1400.5 | 22 | 0.42 | 0.011 | 0.021 | 607.5 | -0.064 | 1442.565
352 | 990 | 1201 | 8.8 | 0.13 | 0.008 | 0.005 | 533.2 | -0.076 | 1523.587
248 | 800 | 1000 | 11.5 | 0.23 | 0.025 | 0.035 | 902.269 | -0.2 | 14300
258 | 900 | 1100 | 11 | 0.42 | 0.025 | 0.027 | 990.603 | -0.2 | 15700
352 | 1363 | 1514 | 19 | 0.41 | 0.009 | 0.009 | 552.4 | -0.095 | 2052.309
241 | 765 | 964 | 14.3 | 0.7 | 0.014 | 0.024 | 340.2 | -0.105 | 1451.426
156 | 559.8 | 743 | 15 | 0.39 | 0.03 | 0.035 | 668.2114 | -0.0821 | 2077.37
248 | 345 | 630 | 13 | 0.41 | 0.025 | 0.035 | 569.9999 | -0.2 | 9033.89
470 | 1566 | 1785 | 15 | 0.21 | 0.009 | 0.032 | 614.6 | -0.115 | 3010.226
187 | 320 | 580 | 12.5 | 0.4 | 0.025 | 0.035 | 519.9997 | -0.2 | 8241.44
208 | 220 | 520 | 23 | 0.07 | 0.045 | 0.015 | 419.9999 | -0.2 | 6656.55
180 | 300 | 550 | 13.5 | 0.35 | 0.03 | 0.035 | 500.0002 | -0.2 | 7924.47
271 | 1000 | 1200 | 11 | 0.34 | 0.025 | 0.035 | 1078.937 | -0.2 | 17100
171 | 545 | 800 | 9.5 | 0.15 | 0.025 | 0.035 | 637.2669 | -0.2 | 10100
187 | 471.2 | 783.2 | 38.7 | 0.41 | 0.009 | 0.098 | 260.02 | -0.1075 | 1148.17
201 | 449.6 | 821 | 43 | 0.51 | 0.023 | 0.025 | 254.5 | -0.1246 | 1423.585
248 | 420 | 964 | 15 | 0.52 | 0.011 | 0.012 | 387.2 | -0.098 | 1499.595
193 | 655 | 777 | 37 | 0.18 | 0.012 | 0.215 | 386.5 | -0.074 | 1074.45
327 | 837 | 987 | 26 | 0.21 | 0.011 | 0.026 | 477.8 | -0.067 | 1205.686
254 | 449.9 | 725.2 | 12.5 | 0.41 | 0.03 | 0.11 | 573.8087 | -0.1017 | 2338.66
248 | 750 | 950 | 11.5 | 0.33 | 0.025 | 0.035 | 858.102 | -0.2 | 13600
277 | 620.5 | 905 | 11 | 0.19 | 0.007 | 0.025 | 391.8 | -0.081 | 1199.715
363 | 1135 | 1215 | 55 | 0.22 | 0.013 | 0.025 | 608.5 | -0.0519 | 1246.347
225 | 370 | 680 | 10 | 0.56 | 0.045 | 0.045 | 610.0001 | -0.2 | 9667.85
187 | 320 | 580 | 12.5 | 0.4 | 0.045 | 0.045 | 519.9997 | -0.2 | 8241.44
285 | 650.3 | 973.4 | 24.9 | 0.38 | 0.015 | 0.058 | 439.1 | -0.0776 | 1284.042
682 | 1950 | 2069 | 3.3 | 0.7 | 0.014 | 0.024 | 533.3 | -0.129 | 3169.536
248 | 835 | 1030 | 11 | 0.31 | 0.025 | 0.035 | 927.5073 | -0.2 | 14700
477 | 1669.2 | 1924.3 | 8.5 | 0.41 | 0.01 | 0.012 | 587.7 | -0.1072 | 2585.561
209 | 490 | 700 | 11 | 0.16 | 0.045 | 0.045 | 630.0002 | -0.2 | 9984.83
205 | 620 | 900 | 13.5 | 0.27 | 0.025 | 0.035 | 719.2914 | -0.2 | 11400
277 | 814.2 | 924.8 | 32 | 0.44 | 0.01 | 0.13 | 432 | -0.0659 | 1073.8125
361 | 600 | 850 | 10.5 | 0.07 | 0.04 | 0.015 | 681.434 | -0.2 | 10800
230 | 250 | 600 | 20 | 0.1 | 0.045 | 0.015 | 480.0002 | -0.2 | 7607.49
536 | 2100 | 2360 | 16.7 | 0.52 | 0.021 | 0.024 | 796.1 | -0.097 | 3040.539
450 | 1830 | 1970 | 36.2 | 0.59 | 0.008 | 0.013 | 771 | -0.0833 | 2437.14
248 | 835 | 1030 | 11 | 0.31 | 0.025 | 0.035 | 927.5073 | -0.2 | 14700
237 | 380 | 710 | 9.5 | 0.61 | 0.045 | 0.045 | 637.2669 | -0.2 | 10100
170 | 310 | 500 | 15 | 0.1 | 0.025 | 0.035 | 399.9998 | -0.2 | 6339.57
477 | 1602 | 1679.9 | 3 | 0.4 | 0.013 | 0.077 | 308.7 | -0.1601 | 2818.239
163 | 545 | 800 | 21 | 0.17 | 0.025 | 0.025 | 637.2669 | -0.2 | 10100
254 | 461 | 905.5 | 12.5 | 0.4 | 0.03 | 0.035 | 661.9283 | -0.0787 | 1963.41
242 | 550 | 800 | 12.5 | 0.56 | 0.025 | 0.035 | 719.2914 | -0.2 | 11400
171 | 400 | 600 | 13.5 | 0.3 | 0.025 | 0.035 | 539.9998 | -0.2 | 8558.42
514 | 1841 | 2020 | 8 | 0.57 | 0.011 | 0.009 | 664.6 | -0.118 | 3392.831
236 | 750 | 950 | 12.5 | 0.38 | 0.025 | 0.035 | 858.102 | -0.2 | 13600
653 | 1727.8 | 1876.8 | 2 | 0.19 | 0.01 | 0.02 | 475.15 | -0.1581 | 4222.916
614 | 1316.6 | 2226.9 | 12.5 | 0.2 | 0.01 | 0.016 | 763.9 | -0.1016 | 3109.148
172 | 280 | 510 | 13.5 | 0.3 | 0.025 | 0.035 | 460.0001 | -0.2 | 7290.51
653 | 847 | 979 | 0.97 | 0.96 | 0.003 | 0.028 | 508.9 | -0.068 | 1302.155
156 | 240 | 430 | 22.5 | 0.2 | 0.035 | 0.035 | 389.9998 | -0.2 | 6181.08
321.8 | 1062.3 | 1104.8 | 33.4 | 0.21 | 0.007 | 0.007 | 536.9 | -0.0601 | 1231.61
236 | 800 | 1000 | 13 | 0.33 | 0.025 | 0.3 | 895.9594 | -0.2 | 14200
239 | 590 | 800 | 15 | 0.29 | 0.025 | 0.035 | 719.2914 | -0.2 | 11400
682 | 780 | 1496 | 1.3 | 0.96 | 0.003 | 0.028 | 400.6 | -0.14 | 2771.563
252 | 918 | 1131 | 40 | 0.21 | 0.01 | 0.013 | 442.1 | -0.104 | 1859.969
331 | 850 | 1085 | 9.9 | 0.13 | 0.008 | 0.005 | 531.5 | -0.071 | 1417.495
361 | 800 | 950 | 10.5 | 0.07 | 0.04 | 0.015 | 757.1488 | -0.2 | 12000
175 | 300 | 550 | 16.5 | 0.35 | 0.045 | 0.045 | 500.0002 | -0.2 | 7924.47
277 | 687.5 | 997.8 | 34 | 0.2 | 0.01 | 0.016 | 368.5 | -0.1027 | 1522.657
200 | 230 | 430 | 13 | 0.03 | 0.04 | 0.015 | 340.0002 | -0.2 | 5388.64
229 | 460 | 828.5 | 17.7 | 0.52 | 0.012 | 0.023 | 360.2 | -0.0802 | 1090.65
253 | 410 | 550 | 31 | 0.35 | 0.025 | 0.025 | 640.6259 | -0.0872 | 2137
242 | 471.8 | 867.1 | 12 | 0.5 | 0.03 | 0.04 | 588.9091 | -0.1141 | 2848.71
242 | 550 | 800 | 13 | 0.56 | 0.025 | 0.035 | 719.2914 | -0.2 | 11400
224 | 520 | 750 | 10.5 | 0.51 | 0.045 | 0.045 | 681.434 | -0.2 | 10800
235 | 300 | 650 | 30 | 0.02 | 0.03 | 0.01 | 519.9997 | -0.2 | 8241.44
514 | 1344.5 | 1705.3 | 32 | 0.2 | 0.009 | 0.015 | 774.5 | -0.0752 | 2188.879
180 | 300 | 550 | 13 | 0.35 | 0.025 | 0.03 | 500.0002 | -0.2 | 7924.47
416.7 | 1167.1 | 1239.5 | 24.7 | 0.4 | 0.013 | 0.077 | 575.2 | -0.0721 | 1557.2
627 | 2270 | 2450 | 3.92 | 0.57 | 0.011 | 0.009 | 844.9 | -0.109 | 3809.063
156 | 340 | 500 | 22.5 | 0.21 | 0.035 | 0.03 | 450 | -0.2 | 7132.02
309 | 677.6 | 1147 | 6.67 | 0.88 | 0.001 | 0.019 | 346.8 | -0.1157 | 1714.812
129 | 457.3 | 604.1 | 19 | 0.2 | 0.04 | 0.05 | 471.8784 | -0.1038 | 1979.84
285 | 745 | 1010 | 11.3 | 0.19 | 0.007 | 0.025 | 466.3 | -0.066 | 1160.669
297 | 883.5 | 945.7 | 36.8 | 0.21 | 0.02 | 0.026 | 511.2 | -0.0525 | 1055.869
224 | 520 | 750 | 11 | 0.51 | 0.025 | 0.035 | 681.434 | -0.2 | 10800
358 | 580 | 850 | 9.5 | 0.61 | 0.045 | 0.045 | 769.7679 | -0.2 | 12200
382 | 989.5 | 1310.8 | 26.9 | 0.22 | 0.006 | 0.023 | 528.2 | -0.0987 | 2063.862
279 | 751.3 | 1251.3 | 6.7 | 0.88 | 0.002 | 0.021 | 338.3 | -0.1207 | 1792.576
241 | 602.1 | 801.8 | 32 | 0.39 | 0.017 | 0.096 | 341.8 | -0.0793 | 1022.238
180 | 430 | 630 | 13 | 0.36 | 0.025 | 0.03 | 569.9999 | -0.2 | 9033.89
271 | 928.9 | 1042.9 | 11.5 | 0.31 | 0.008 | 0.008 | 897.9778 | -0.0793 | 2685.75
163 | 330.7 | 582.2 | 44 | 0.4 | 0.013 | 0.024 | 222.6 | -0.1062 | 965.2641
187 | 320 | 580 | 12.5 | 0.4 | 0.025 | 0.035 | 519.9997 | -0.2 | 8241.44
745 | 1206 | 1390 | 1 | 0.21 | 0.009 | 0.032 | 758.4 | -0.086 | 2488.169
214 | 490 | 700 | 12 | 0.16 | 0.025 | 0.035 | 630.0002 | -0.2 | 9984.83
212 | 695 | 1000 | 21 | 0.16 | 0.025 | 0.025 | 801.3159 | -0.2 | 12700
225 | 270 | 580 | 35 | 0.03 | 0.045 | 0.015 | 460.0001 | -0.2 | 7290.51
358 | 580 | 850 | 9.5 | 0.61 | 0.025 | 0.035 | 769.7679 | -0.2 | 12200
285 | 863.1 | 904 | 42 | 0.19 | 0.01 | 0.02 | 480.5 | -0.0555 | 1034.43
352 | 1255.1 | 1355.1 | 24.2 | 0.41 | 0.009 | 0.009 | 679 | -0.055 | 1305.278
195 | 645 | 860 | 11 | 0.55 | 0.025 | 0.025 | 1179.665 | -0.0763 | 3385
380 | 1297 | 1390 | 18.5 | 0.42 | 0.011 | 0.021 | 602.5 | -0.066 | 1397.579
209 | 370 | 550 | 14.5 | 0.25 | 0.045 | 0.045 | 500.0002 | -0.2 | 7924.47
242 | 370 | 680 | 12.5 | 0.56 | 0.025 | 0.035 | 610.0001 | -0.2 | 9667.85
209 | 370 | 550 | 15.5 | 0.25 | 0.025 | 0.035 | 500.0002 | -0.2 | 7924.47
335 | 1050 | 1250 | 9.5 | 0.36 | 0.03 | 0.025 | 1129.414 | -0.2 | 17900
185 | 210 | 400 | 17.5 | 0.08 | 0.04 | 0.015 | 320.0001 | -0.2 | 5071.66
209 | 370 | 550 | 14.5 | 0.25 | 0.025 | 0.03 | 500.0002 | -0.2 | 7924.47
214 | 490 | 700 | 11 | 0.16 | 0.025 | 0.035 | 630.0002 | -0.2 | 9984.83
214 | 340 | 620 | 11 | 0.46 | 0.025 | 0.035 | 559.9999 | -0.2 | 8875.4
277 | 826.9 | 872.3 | 38.8 | 0.19 | 0.01 | 0.02 | 465.5 | -0.0543 | 985.212
601 | 1356.6 | 1764.1 | 6 | 0.23 | 0.011 | 0.027 | 805.7 | -0.0659 | 2002.412
352 | 795.8 | 1145.2 | 35.5 | 0.22 | 0.006 | 0.023 | 430.2 | -0.1028 | 1778.638
269 | 605.6 | 908.6 | 24 | 0.48 | 0.008 | 0.028 | 374.3 | -0.0996 | 1482.067
653 | 1125.3 | 1868.7 | 1.7 | 0.2 | 0.008 | 0.03 | 796.1 | -0.0996 | 3151.726
156 | 340 | 500 | 22.5 | 0.21 | 0.035 | 0.035 | 450 | -0.2 | 7132.02
172 | 280 | 510 | 13.5 | 0.3 | 0.025 | 0.3 | 460.0001 | -0.2 | 7290.51
361 | 1000 | 1070 | 10.5 | 0.07 | 0.04 | 0.015 | 858.102 | -0.2 | 13600
251 | 700 | 900 | 11.5 | 0.33 | 0.025 | 0.3 | 807.6254 | -0.2 | 12800
236 | 750 | 950 | 12.5 | 0.38 | 0.025 | 0.3 | 858.102 | -0.2 | 13600
254 | 471.2 | 783.2 | 12.5 | 0.4 | 0.03 | 0.035 | 551.1284 | -0.1056 | 2370.57
583 | 920 | 1202 | 1 | 0.23 | 0.011 | 0.027 | 458 | -0.071 | 1221.388
159 | 260 | 470 | 14.5 | 0.25 | 0.025 | 0.3 | 419.9999 | -0.2 | 6656.55
200 | 250 | 450 | 15 | 0.03 | 0.04 | 0.015 | 360.0003 | -0.2 | 5705.62
195 | 461 | 905.5 | 28.7 | 0.42 | 0.011 | 0.1 | 311.7 | -0.085 | 1008.779
388 | 1330 | 1537 | 19.7 | 0.42 | 0.011 | 0.021 | 626.3 | -0.07 | 1604.242
248 | 750 | 950 | 13 | 0.4 | 0.025 | 0.035 | 858.102 | -0.2 | 13600
271 | 1284.5 | 1482.8 | 11.5 | 0.31 | 0.008 | 0.008 | 1073.157 | -0.0989 | 4207.88
239 | 240 | 430 | 15 | 0.29 | 0.025 | 0.035 | 389.9985 | -0.2 | 6181.06
653 | 921.4 | 1154.2 | 8.14 | 0.11 | 0.009 | 0.035 | 636.38 | -0.053 | 1323.476
223 | 728.8 | 1090 | 10 | 0.85 | 0.025 | 0.03 | 657.014 | -0.1066 | 2865.33
156 | 340 | 500 | 16 | 0.21 | 0.045 | 0.045 | 450 | -0.2 | 7132.02
614 | 1314 | 1883 | 2.2 | 0.21 | 0.009 | 0.032 | 570 | -0.16 | 5198.306
187 | 460 | 650 | 12.5 | 0.4 | 0.045 | 0.045 | 590 | -0.2 | 9350.87
171 | 400 | 600 | 13.5 | 0.3 | 0.025 | 0.03 | 539.9998 | -0.2 | 8558.42
254 | 457.4 | 770.6 | 12.5 | 0.41 | 0.03 | 0.11 | 594.0676 | -0.0914 | 2100.08
121 | 235 | 360 | 17 | 0.17 | 0.045 | 0.045 | 320.0001 | -0.2 | 5071.66
212 | 465.2 | 764.6 | 26 | 0.48 | 0.008 | 0.028 | 270.4 | -0.1172 | 1365.445
232 | 900 | 1100 | 12 | 0.36 | 0.025 | 0.035 | 990.603 | -0.2 | 15700
673 | 1252 | 1485 | 1.2 | 0.21 | 0.009 | 0.032 | 543.9 | -0.145 | 4031.723
188 | 475 | 637 | 13 | 0.52 | 0.025 | 0.025 | 694.3821 | -0.0992 | 2734
217 | 449.9 | 725.2 | 32 | 0.4 | 0.017 | 0.096 | 287 | -0.1017 | 1169.577
363 | 867 | 1238 | 11 | 0.19 | 0.007 | 0.025 | 676.6 | -0.057 | 1487.071
254 | 700 | 900 | 16.5 | 0.26 | 0.025 | 0.01 | 807.6254 | -0.2 | 12800