## Sheet1
C | P | S | YS | UTS | y1-fatigue limit | y3-SRI(Stress Range Intercept, MPa) | log(fatigue limit)
0.3 | 0.018 | 0.01 | 1142 | 1197 | 596.8462 | 1485.465 | 2.775862
0.26 | 0.018 | 0.024 | 342 | 507 | 183.443 | 886.1376 | 2.263501
0.04 | 0.012 | 0.011 | 231 | 337 | 137.3967 | 387.2367 | 2.137976
3.61 | 0.012 | 0.016 | 752 | 1060 | 411.1057 | 1356.293 | 2.613954
0.09 | 0.017 | 0.008 | 384 | 457 | 198.8511 | 625.9333 | 2.298528
0.24 | 0.08 | 0.01 | 289 | 455 | 141.0997 | 923.6894 | 2.149526
0.41 | 0.01 | 0.012 | 1290.7 | 1380.4 | 554.81 | 1735.723 | 2.744144
0.72 | 0.019 | 0.026 | 465 | 865 | 242.0422 | 1106.346 | 2.383891
0.39 | 0.03 | 0.035 | 330.7 | 582.2 | 445.28 | 1928.56 | 2.648633
3.59 | 0.014 | 0.008 | 450 | 650 | 292.3445 | 888.986 | 2.465895
0.13 | 0.008 | 0.005 | 666 | 883 | 450 | 975.3944 | 2.653213
0.4 | 0.013 | 0.077 | 1167.1 | 1239.5 | 575.2 | 1557.2 | 2.759819
0.12 | 0.028 | 0.026 | 235 | 377 | 160.9623 | 1129.078 | 2.206724
0.48 | 0.021 | 0.033 | 415 | 680 | 217.9347 | 1097.303 | 2.338326
0.19 | 0.01 | 0.02 | 826.9 | 872.3 | 465.5 | 985.212 | 2.66792
0.19 | 0.018 | 0.029 | 989 | 1034.1 | 498.6 | 1227.264 | 2.697752
1.02 | 0.014 | 0.019 | 293 | 795 | 189.4249 | 1223.03 | 2.277437
3.61 | 0.026 | 0.008 | 320 | 459 | 276.0722 | 680.4915 | 2.441023
0.19 | 0.007 | 0.025 | 867 | 1238 | 676.6 | 1487.071 | 2.830332
0.22 | 0.013 | 0.025 | 1135 | 1215 | 608.5 | 1246.347 | 2.784261
0.145 | 0.01 | 0.011 | 580 | 697 | 267.5262 | 1239.842 | 2.427366
0.22 | 0.006 | 0.023 | 989.5 | 1310.8 | 528.2 | 2063.862 | 2.722798
3.7 | 0.029 | 0.006 | 303 | 409 | 146.9063 | 744.8011 | 2.16704
0.055 | 0.016 | 0.006 | 271 | 377 | 143.6201 | 684.2508 | 2.157215
0.47 | 0.007 | 0.03 | 1365.2 | 1448 | 645.5569 | 1769.842 | 2.809935
0.02 | 0.021 | 0.004 | 1354 | 1405 | 684.9195 | 2185.946 | 2.83564
0.14 | 0.019 | 0.005 | 321 | 466 | 156.9207 | 779.256 | 2.19568
0.4 | 0.013 | 0.024 | 359.4 | 651.6 | 240.8 | 937.8046 | 2.381656
0.08 | 0.018 | 0.005 | 487 | 600 | 283.8366 | 677.7482 | 2.453068
0.44 | 0.01 | 0.13 | 814.2 | 924.8 | 432 | 1073.812 | 2.635484
0.09 | 0.017 | 0.024 | 308 | 711 | 304.1659 | 857.2559 | 2.483111
0.085 | 0.011 | 0.007 | 297 | 383 | 134.3681 | 724.9304 | 2.128296
3.57 | 0.015 | 0.014 | 553 | 690 | 269.729 | 948.2605 | 2.430928
0.13 | 0.008 | 0.005 | 990 | 1201 | 533.2 | 1523.587 | 2.72689
0.075 | 0.016 | 0.005 | 517 | 613 | 282.2475 | 817.7681 | 2.45063
0.51 | 0.03 | 0.033 | 2100 | 2360 | 1700.936 | 5729.12 | 3.230688
0.12 | 0.028 | 0.026 | 235 | 377 | 208.2601 | 490.4628 | 2.318606
0.39 | 0.017 | 0.096 | 417.8 | 695.2 | 276.6 | 1044.947 | 2.441852
0.28 | 0.012 | 0.02 | 645.7 | 877.6 | 379.2 | 1387.677 | 2.578868
0.25 | 0.025 | 0.013 | 648 | 824 | 253.1667 | 1021.896 | 2.403407
0.06 | 0.02 | 0.01 | 516 | 614 | 290.0186 | 817.3836 | 2.462426
0.42 | 0.01 | 0.021 | 928.9 | 1042.9 | 437.4 | 1384.6 | 2.640879
0.37 | 0.018 | 0.02 | 414 | 617 | 222.3203 | 974.9427 | 2.346979
0.41 | 0.03 | 0.11 | 457.4 | 770.6 | 594.0676 | 2100.08 | 2.773836
0.21 | 0.009 | 0.032 | 1114 | 1497 | 565.6 | 2694.469 | 2.752509
0.228 | 0.039 | 0.023 | 725 | 808 | 370.595 | 1199.222 | 2.5689
3.84 | 0.02 | 0.008 | 340 | 579 | 297.8103 | 724.0018 | 2.47394
0.48 | 0.014 | 0.025 | 1276 | 1344.5 | 512.853 | 1682.646 | 2.709993
0.48 | 0.014 | 0.025 | 1516.9 | 1585.9 | 688.5801 | 1713.778 | 2.837954
0.17 | 0.03 | 0.11 | 655 | 777 | 641.2141 | 2398.85 | 2.807003
0.85 | 0.025 | 0.03 | 728.8 | 1090 | 657.014 | 2865.33 | 2.817575
0.19 | 0.007 | 0.025 | 620.5 | 905 | 391.8 | 1199.715 | 2.593064
0.11 | 0.009 | 0.035 | 753.2 | 1011 | 451.5 | 1451.563 | 2.654658
0.16 | 0.012 | 0.019 | 891 | 939 | 414.1551 | 1233.568 | 2.617163
0.01 | 0.01 | 0.002 | 308 | 308 | 148.6539 | 634.127 | 2.172176
0.8 | 0.011 | 0.025 | 502 | 931 | 288.5084 | 1164.551 | 2.460158
0.85 | 0.025 | 0.03 | 759.5 | 1124 | 781.0309 | 3109.34 | 2.892668
3.56 | 0.024 | 0.003 | 324 | 503 | 201.9438 | 883.1419 | 2.305231
0.52 | 0.021 | 0.024 | 2100 | 2360 | 796.1 | 3040.539 | 2.900968
0.37 | 0.018 | 0.02 | 513 | 669 | 284.6292 | 802.1941 | 2.454279
1.02 | 0.014 | 0.019 | 260 | 550 | 190.7095 | 748.8113 | 2.280372
0.42 | 0.011 | 0.021 | 1305.6 | 1400.5 | 607.5 | 1442.565 | 2.783546
0.34 | 0.013 | 0.015 | 396 | 565 | 208.6774 | 1080.129 | 2.319475
0.05 | 0.068 | 0.017 | 416 | 494 | 257.3772 | 614.5683 | 2.41057
0.88 | 0.002 | 0.021 | 759.5 | 1124 | 376 | 1595.058 | 2.575188