## Sheet1
C | P | S | YS | UTS | y1-fatigue limit | y3-SRI(Stress Range Intercept, MPa)
0.018 | 0.018 | 0.01 | 207 | 359 | 178.0795 | 759.6506
0.4 | 0.017 | 0.096 | 493.5 | 789.4 | 295.8 | 1234.289
0.41 | 0.009 | 0.098 | 471.2 | 783.2 | 260.02 | 1148.17
0.075 | 0.014 | 0.005 | 349 | 449 | 169.2844 | 664.6868
0.14 | 0.019 | 0.005 | 348 | 462 | 145.7347 | 866.0899
0.4 | 0.013 | 0.077 | 1602 | 1679.9 | 308.7 | 2818.239
0.4 | 0.03 | 0.035 | 461 | 905.5 | 661.9284 | 1963.41
0.04 | 0.032 | 0.016 | 245 | 635 | 142.8352 | 1789.927
0.09 | 0.012 | 0.006 | 412 | 518 | 222.2296 | 652.8327
0.57 | 0.011 | 0.009 | 1841 | 2020 | 664.6 | 3392.831
3.11 | 0.033 | 0.12 | 234 | 287 | 120.8057 | 436.0008
0.7 | 0.014 | 0.024 | 765 | 964 | 340.2 | 1451.426
0.41 | 0.03 | 0.11 | 602.1 | 801.8 | 683.872 | 2042.56
0.27 | 0.019 | 0.009 | 700 | 910 | 393.6928 | 1035.518
3.22 | 0.045 | 0.11 | 223 | 279 | 95.32126 | 481.2711
0.37 | 0.018 | 0.02 | 587 | 780 | 311.3172 | 1035.626
0.96 | 0.003 | 0.028 | 780 | 1496 | 400.6 | 2771.564
0.057 | 0.008 | 0.023 | 325 | 650 | 180.5745 | 909.1937
0.21 | 0.009 | 0.032 | 1566 | 1785 | 614.6 | 3010.226
0.43 | 0.017 | 0.031 | 875 | 940 | 291.635 | 1370.376
0.1 | 0.01 | 0.025 | 295 | 435 | 178.817 | 828.7217
0.08 | 0.005 | 0.009 | 834 | 1036 | 356.1341 | 1744.269
0.4 | 0.013 | 0.024 | 330.7 | 582.2 | 222.6 | 965.2641
0.2 | 0.03 | 0.035 | 1062.3 | 1104.8 | 1097.124 | 2391.42
0.22 | 0.006 | 0.023 | 795.8 | 1145.2 | 430.2 | 1778.638
0.11 | 0.02 | 0.022 | 340 | 512 | 238.9359 | 570.5338
0.2 | 0.025 | 0.025 | 1316.6 | 2226.9 | 1561.364 | 6113.7
0.36 | 0.01 | 0.017 | 866.4 | 939.9 | 467.8 | 1080.641
0.35 | 0.025 | 0.025 | 410 | 550 | 640.6259 | 2137
0.11 | 0.018 | 0.018 | 316 | 476 | 167.9905 | 746.9381
0.23 | 0.016 | 0.022 | 330 | 580 | 219.9748 | 1019.467
0.52 | 0.03 | 0.11 | 452.3 | 760.8 | 556.4106 | 2511.86
0.87 | 0.016 | 0.026 | 728.8 | 1090 | 307.1 | 1504.18
0.39 | 0.03 | 0.035 | 559.8 | 743 | 668.2114 | 2077.37
0.23 | 0.011 | 0.027 | 1420 | 1683 | 508.3 | 3516.637
0.09 | 0.017 | 0.024 | 419 | 580 | 278.2773 | 964.8899
0.25 | 0.01 | 0.025 | 351 | 540 | 211.6055 | 915.2233
0.11 | 0.005 | 0.005 | 279 | 379 | 131.9069 | 602.9309
0.19 | 0.018 | 0.029 | 1198 | 1502 | 494.8 | 2725.417
0.48 | 0.021 | 0.033 | 275 | 660 | 171.5738 | 951.5926
3.65 | 0.016 | 0.009 | 288 | 443 | 284.7618 | 657.7816
0.18 | 0.01 | 0.002 | 420 | 549 | 229.6799 | 914.3723
0.21 | 0.011 | 0.026 | 837 | 987 | 477.8 | 1205.686
0.57 | 0.011 | 0.009 | 2270 | 2450 | 844.9 | 3809.063
0.49 | 0.024 | 0.023 | 421 | 786 | 211.946 | 1225.252
0.2 | 0.04 | 0.05 | 457.3 | 604.1 | 471.8784 | 1979.84
0.13 | 0.02 | 0.005 | 579 | 628 | 288.7261 | 934.2995
0.12 | 0.028 | 0.026 | 185 | 340 | 179.6558 | 565.5114
0.2 | 0.025 | 0.025 | 687.5 | 997.8 | 764.4675 | 2919.84
0.23 | 0.012 | 0.004 | 1655 | 1733 | 487.8035 | 2524.904
0.16 | 0.012 | 0.019 | 1179 | 1409 | 566.0312 | 1882.957
0.55 | 0.025 | 0.025 | 645 | 860 | 1179.665 | 3385
0.04 | 0.018 | 0.018 | 483 | 560 | 338.8294 | 797.96
0.4 | 0.013 | 0.024 | 559.8 | 743 | 317.6 | 1107.39
0.41 | 0.018 | 0.094 | 670 | 777 | 367.2434 | 829.7629
0.4 | 0.017 | 0.096 | 449.9 | 725.2 | 287 | 1169.577
0.19 | 0.007 | 0.025 | 745 | 1010 | 466.3 | 1160.669
3.61 | 0.008 | 0.003 | 512 | 829 | 354.345 | 905.3704
0.5 | 0.015 | 0.029 | 531 | 790 | 284.8151 | 1301.856
0.2 | 0.01 | 0.016 | 1316.6 | 2226.9 | 763.9 | 3109.148
0.23 | 0.016 | 0.022 | 330 | 580 | 190.5919 | 1028.264
0.52 | 0.025 | 0.025 | 475 | 637 | 694.3821 | 2734
0.2 | 0.01 | 0.01 | 430 | 600 | 313.2415 | 1299.808
0.17 | 0.007 | 0.008 | 263 | 392 | 147.7927 | 744.1372
0.31 | 0.008 | 0.008 | 684 | 912 | 1291.337 | 3092
0.15 | 0.011 | 0.004 | 810 | 872 | 322.7149 | 1118.972
0.41 | 0.013 | 0.015 | 1157.5 | 1247.8 | 601.9 | 1527.925
0.08 | 0.005 | 0.009 | 758 | 911 | 446.8934 | 1331.079
0.47 | 0.007 | 0.03 | 634.3 | 724 | 309.2807 | 1149.087
0.88 | 0.002 | 0.021 | 751.3 | 1251.3 | 338.3 | 1792.576
0.23 | 0.015 | 0.035 | 260 | 463 | 192.4449 | 658.1219
0.38 | 0.009 | 0.054 | 627.9 | 943.2 | 382.3 | 1449.714
0.09 | 0.012 | 0.006 | 468 | 536 | 221.3373 | 716.2334
0.25 | 0.025 | 0.013 | 648 | 824 | 322.7585 | 1058.956
0.3 | 0.019 | 0.009 | 700 | 910 | 400.2612 | 969.0441
0.32 | 0.01 | 0.022 | 1284.5 | 1482.8 | 527.6 | 2138.45
0.49 | 0.007 | 0.029 | 471.8 | 867.1 | 294.5 | 1426.493
0.41 | 0.009 | 0.009 | 1341 | 1474.2 | 730.4 | 1372.636
0.59 | 0.008 | 0.013 | 1830 | 1970 | 771 | 2437.14
3.76 | 0.037 | 0.058 | 215 | 260 | 66.55126 | 325.954
0.23 | 0.011 | 0.027 | 1356.6 | 1764.1 | 805.7 | 2002.412
0.28 | 0.007 | 0.008 | 616 | 759 | 403.267 | 793.5836
3.69 | 0.025 | 0.007 | 272 | 357 | 184.6226 | 540.1132
0.52 | 0.011 | 0.011 | 1870 | 2050 | 710.2 | 2723.951
0.7 | 0.014 | 0.024 | 520 | 659 | 339.3 | 1209.367
3.59 | 0.02 | 0.008 | 487 | 836 | 350.8101 | 884.0403
0.19 | 0.01 | 0.02 | 863.1 | 904 | 480.5 | 1034.43
0.41 | 0.03 | 0.11 | 609.7 | 796.8 | 664.3367 | 2188.71
0.18 | 0.012 | 0.215 | 655 | 777 | 386.5 | 1074.45
0.4 | 0.013 | 0.077 | 1263.2 | 1299.3 | 429 | 1691.476
0.28 | 0.023 | 0.025 | 307 | 464 | 176.7286 | 889.8295
3.22 | 0.045 | 0.11 | 154 | 187 | 78.61162 | 399.1046
0.115 | 0.007 | 0.007 | 275 | 380 | 136.6354 | 660.0293
0.07 | 0.006 | 0.004 | 1180 | 1380 | 495.3328 | 2863.499
0.04 | 0.007 | 0.016 | 454 | 623 | 376.6579 | 887.048
3.5 | 0.034 | 0.008 | 383 | 690 | 290.9273 | 775.862
0.21 | 0.01 | 0.013 | 918 | 1131 | 442.1 | 1859.969
0.39 | 0.03 | 0.035 | 359.4 | 651.6 | 498.0231 | 1807.38
3.61 | 0.012 | 0.016 | 1080 | 1360 | 377.6051 | 2509.793
0.96 | 0.003 | 0.028 | 847 | 979 | 508.9 | 1302.155
0.48 | 0.008 | 0.028 | 605.6 | 908.6 | 374.3 | 1482.067
0.21 | 0.011 | 0.026 | 1265 | 1394 | 460.49 | 1262.475
0.8 | 0.007 | 0.016 | 482 | 948 | 224.1933 | 1314.082
0.59 | 0.015 | 0.013 | 1604.2 | 1761.2 | 736.9 | 1859.602
0.41 | 0.009 | 0.009 | 1314 | 1445.8 | 697.3 | 1392.874
0.2 | 0.03 | 0.04 | 920 | 994 | 1107.416 | 1732.65
0.21 | 0.01 | 0.046 | 457.3 | 604.1 | 230.6 | 1020.873
0.026 | 0.03 | 0.014 | 746 | 953 | 407.0288 | 1912.604
0.36 | 0.01 | 0.017 | 866.4 | 939.9 | 963.17 | 2102.34
3.65 | 0.026 | 0.007 | 549 | 893 | 305.7746 | 1070.536
0.51 | 0.03 | 0.033 | 449.6 | 821 | 519.866 | 2808.61
0.48 | 0.014 | 0.025 | 1689.3 | 1827.2 | 681.4105 | 2531.68
0.6 | 0.03 | 0.04 | 1830 | 1970 | 1599.388 | 4783.59
0.15 | 0.011 | 0.004 | 810 | 872 | 397.5884 | 1003.307
0.145 | 0.01 | 0.011 | 580 | 697 | 250.6392 | 869.0585
0.09 | 0.012 | 0.008 | 279 | 380 | 133.4117 | 626.8937
0.2 | 0.008 | 0.03 | 1401.7 | 1677.2 | 731.1 | 1955.092
0.41 | 0.01 | 0.012 | 1669.2 | 1924.3 | 587.7 | 2585.561
0.23 | 0.011 | 0.027 | 1420 | 1683 | 412.9005 | 5174.227
0.43 | 0.01 | 0.013 | 1181 | 1243 | 489.2282 | 1561.39
0.21 | 0.02 | 0.026 | 990 | 1334.7 | 549.3 | 1874.967
0.34 | 0.013 | 0.015 | 480 | 656 | 268.2128 | 956.0474
3.65 | 0.009 | 0.003 | 368 | 590 | 278.6191 | 720.7936
0.46 | 0.03 | 0.035 | 509.6 | 746.6 | 556.0695 | 2486.16
2.62 | 0.059 | 0.14 | 389 | 600 | 246.544 | 675.9186
0.073 | 0.024 | 0.011 | 265 | 590 | 206.567 | 944.1932
0.43 | 0.033 | 0.028 | 998 | 1111 | 489.7643 | 1380.343
0.7 | 0.025 | 0.03 | 520 | 659 | 571.9333 | 3167.71
0.23 | 0.015 | 0.008 | 300 | 497 | 186.2287 | 691.9052
0.143 | 0.004 | 0.025 | 227.5 | 414 | 137.3581 | 862.6888
0.209 | 0.012 | 0.021 | 224 | 414 | 158.3207 | 723.6653
0.038 | 0.003 | 0.004 | 175.4 | 306 | 133.3437 | 576.73
0.45 | 0.027 | 0.057 | 566 | 840 | 313.8733 | 1338.919
0.41 | 0.009 | 0.009 | 1255.1 | 1355.1 | 679 | 1305.278
0.27 | 0.009 | 0.028 | 366 | 527 | 201.62 | 860.0696
0.228 | 0.039 | 0.023 | 725 | 808 | 373.4105 | 982.1698
0.49 | 0.035 | 0.03 | 396 | 705 | 282.6968 | 665.765
0.02 | 0.005 | 0.009 | 1793 | 1862 | 695.2844 | 2806.483
0.23 | 0.036 | 0.028 | 402 | 586 | 200.7316 | 810.2439
3.68 | 0.048 | 0.011 | 359 | 597 | 281.2807 | 770.0872
0.33 | 0.018 | 0.02 | 596 | 733 | 328.1048 | 839.4844
3.65 | 0.009 | 0.003 | 321 | 513 | 222.9611 | 762.4813
0.38 | 0.015 | 0.058 | 650.3 | 973.4 | 439.1 | 1284.042
3.5 | 0.034 | 0.005 | 383 | 821 | 275.4265 | 862.1954
0.41 | 0.03 | 0.11 | 493.5 | 789.4 | 591.9063 | 2469.75
0.2 | 0.008 | 0.022 | 1071 | 1337 | 606.8 | 1883.826
3.5 | 0.01 | 0.015 | 420 | 570 | 208.0077 | 611.0537
0.41 | 0.01 | 0.004 | 1261 | 1332.7 | 574.2 | 1621.364
3.48 | 0.037 | 0.069 | 215 | 260 | 74.5449 | 317.9933
0.19 | 0.018 | 0.029 | 1114.9 | 1309.4 | 535.6 | 2204.818
0.13 | 0.008 | 0.005 | 850 | 1085 | 531.5 | 1417.495
0.48 | 0.021 | 0.033 | 415 | 680 | 191.2662 | 1136.68
0.41 | 0.03 | 0.04 | 956.7 | 1039.2 | 993.727 | 2581.47
0.13 | 0.02 | 0.005 | 579 | 628 | 300.9179 | 748.9418
0.1 | 0.01 | 0.025 | 310 | 435 | 170.1356 | 856.6338
3.22 | 0.036 | 0.11 | 199 | 245 | 104.5901 | 376.9558
0.43 | 0.017 | 0.031 | 1000 | 1120 | 509.9644 | 1120.83
0.15 | 0.015 | 0.012 | 385 | 534 | 207.6107 | 681.1609
3.6 | 0.01 | 0.01 | 345 | 438 | 133.1349 | 643.1197
0.31 | 0.008 | 0.008 | 1284.5 | 1482.8 | 1073.157 | 4207.88
0.41 | 0.01 | 0.004 | 1622.2 | 1818.3 | 637.83 | 2686.022
0.41 | 0.03 | 0.11 | 814.2 | 924.8 | 867.014 | 2151.92
0.21 | 0.007 | 0.007 | 1062.3 | 1104.8 | 536.9 | 1231.61
0.44 | 0.01 | 0.13 | 457.4 | 770.6 | 286 | 1092.051
0.39 | 0.017 | 0.096 | 602.1 | 801.8 | 341.8 | 1022.238
0.2 | 0.008 | 0.022 | 852 | 1053 | 489 | 1291.509
0.41 | 0.018 | 0.094 | 524 | 875 | 356.5729 | 1219.406
0.2 | 0.008 | 0.03 | 1125.3 | 1868.7 | 796.1 | 3151.726
0.16 | 0.013 | 0.008 | 767 | 825 | 463.298 | 924.4011
0.18 | 0.006 | 0.02 | 920 | 994 | 547.1 | 887.2129
3.61 | 0.012 | 0.016 | 1240 | 1550 | 364.8567 | 2738.561
0.11 | 0.009 | 0.035 | 921.4 | 1154.2 | 636.38 | 1323.476
0.7 | 0.014 | 0.024 | 1950 | 2069 | 533.3 | 3169.536
0.43 | 0.02 | 0.02 | 2030 | 2576 | 1168.219 | 4280.794
0.48 | 0.008 | 0.028 | 465.2 | 764.6 | 270.4 | 1365.445
0.43 | 0.014 | 0.018 | 800 | 930 | 386.7774 | 1200.773
0.055 | 0.016 | 0.006 | 271 | 367 | 157.09 | 537.2155
0.43 | 0.017 | 0.025 | 665.5 | 1070.7 | 431.9 | 1582.46
0.43 | 0.017 | 0.031 | 400 | 740 | 199.9953 | 926.872
0.52 | 0.011 | 0.012 | 420 | 964 | 387.2 | 1499.595
3.66 | 0.056 | 0.098 | 310 | 370 | 61.56697 | 684.1444
0.004 | 0.012 | 0.01 | 164 | 297 | 121.8689 | 617.011
0.09 | 0.017 | 0.008 | 384 | 457 | 224.9447 | 708.0693
3.22 | 0.045 | 0.11 | 140 | 165 | 54.24824 | 320.1737
0.31 | 0.013 | 0.019 | 820 | 950 | 318.375 | 1377.016
0.51 | 0.023 | 0.025 | 449.6 | 821 | 254.5 | 1423.585
0.41 | 0.01 | 0.02 | 840 | 940 | 410.8555 | 1206.949
0.34 | 0.024 | 0.035 | 544 | 703 | 258.0175 | 1041.476
0.42 | 0.011 | 0.021 | 1330 | 1537 | 626.3 | 1604.242
0.87 | 0.017 | 0.026 | 1065 | 1388 | 404.1 | 2006.965
0.3 | 0.012 | 0.01 | 908 | 1023 | 509.3156 | 1233.068
0.14 | 0.01 | 0.01 | 560 | 667 | 349.9093 | 1132.284
0.37 | 0.018 | 0.02 | 542 | 730 | 292.5137 | 946.5557
0.15 | 0.015 | 0.012 | 400 | 541 | 208.0886 | 701.8563
0.24 | 0.015 | 0.026 | 303 | 496 | 196.4517 | 618.3805
0.48 | 0.014 | 0.025 | 1861.7 | 2240.9 | 728.8835 | 3109.268
0.21 | 0.009 | 0.032 | 1314 | 1883 | 570 | 5198.306
3.61 | 0.012 | 0.016 | 869 | 1160 | 419.1665 | 1634.506
0.22 | 0.006 | 0.023 | 693.5 | 991 | 380.4 | 1528.499
3.63 | 0.023 | 0.01 | 513 | 883 | 315.2012 | 1063.134
0.22 | 0.03 | 0.04 | 918 | 1131 | 898.9305 | 3485.99
0.31 | 0.008 | 0.008 | 928.9 | 1042.9 | 897.9778 | 2685.75
0.17 | 0.018 | 0.012 | 306 | 483 | 166.5712 | 874.1783
0.21 | 0.02 | 0.026 | 883.5 | 945.7 | 511.2 | 1055.869
0.18 | 0.01 | 0.007 | 628 | 690 | 207.7946 | 1121.074
0.41 | 0.03 | 0.11 | 417.8 | 695.2 | 552.6649 | 2087.67
0.49 | 0.035 | 0.03 | 468 | 700 | 339.5116 | 466.5032
0.3 | 0.021 | 0.022 | 985 | 1144 | 334.5652 | 1780.249
3.64 | 0.029 | 0.007 | 374 | 517 | 185.4508 | 782.3997
0.11 | 0.009 | 0.035 | 1017 | 1182.4 | 720.77 | 1650.894
0.15 | 0.015 | 0.012 | 350 | 526 | 207.44 | 671.2626
3.61 | 0.026 | 0.008 | 323 | 480 | 296.5045 | 675.5092
0.44 | 0.01 | 0.025 | 509.6 | 746.6 | 278.5 | 1248.398
0.5 | 0.015 | 0.029 | 540 | 790 | 296.0272 | 931.8192
0.19 | 0.01 | 0.02 | 1727.8 | 1876.8 | 475.15 | 4222.916
0.41 | 0.017 | 0.096 | 609.7 | 796.8 | 332.2 | 1094.529
0.2 | 0.04 | 0.05 | 294.9 | 502.2 | 406.2308 | 1846.6
0.48 | 0.009 | 0.08 | 452.3 | 760.8 | 266.9 | 1319.796
0.41 | 0.009 | 0.009 | 1363 | 1514 | 552.4 | 2052.309
0.2 | 0.01 | 0.016 | 687.5 | 997.8 | 368.5 | 1522.657
0.16 | 0.013 | 0.008 | 767 | 825 | 360.2242 | 1058.212
0.52 | 0.012 | 0.023 | 460 | 828.5 | 360.2 | 1090.65
0.2 | 0.009 | 0.015 | 1344.5 | 1705.3 | 774.5 | 2188.879
0.16 | 0.018 | 0.005 | 374 | 522 | 185.3245 | 748.0537
0.43 | 0.015 | 0.033 | 956.7 | 1039.2 | 496.8 | 1290.677
0.85 | 0.025 | 0.03 | 677.6 | 1147 | 672.2201 | 3743.79
0.51 | 0.03 | 0.033 | 460 | 828.5 | 671.9424 | 2708.52
0.2 | 0.009 | 0.01 | 758 | 834 | 410.2264 | 952.8478
0.34 | 0.027 | 0.028 | 711 | 787 | 195.5998 | 906.5012
0.15 | 0.015 | 0.009 | 312 | 501 | 200.1254 | 638.7077
1.02 | 0.014 | 0.019 | 465 | 960 | 251.8051 | 1377.414
0.42 | 0.011 | 0.1 | 461 | 905.5 | 311.7 | 1008.779
0.2 | 0.01 | 0.032 | 294.9 | 502.2 | 194.3 | 973.0885
0.88 | 0.001 | 0.019 | 677.6 | 1147 | 346.8 | 1714.812
0.5 | 0.03 | 0.04 | 471.8 | 867.1 | 588.9091 | 2848.71
0.22 | 0.013 | 0.025 | 1528 | 1723 | 535.3 | 2305.727
3.59 | 0.02 | 0.008 | 750 | 922 | 353.0289 | 1239.397
0.34 | 0.027 | 0.028 | 711 | 787 | 215.7371 | 1086.237
0.19 | 0.018 | 0.029 | 1349.6 | 1349.6 | 444.4 | 2209.815
0.42 | 0.011 | 0.021 | 1297 | 1390 | 602.5 | 1397.579
0.2 | 0.05 | 0.05 | 400 | 597 | 241.8394 | 1105.42
0.23 | 0.016 | 0.022 | 325 | 565 | 234.3609 | 870.7332
0.16 | 0.016 | 0.017 | 833 | 929 | 464.3184 | 1221.282
0.09 | 0.009 | 0.013 | 435 | 566 | 350.7867 | 837.6125
0.33 | 0.018 | 0.02 | 394 | 593 | 211.8682 | 1127.368
0.16 | 0.013 | 0.008 | 767 | 825 | 292.8251 | 1087.948
3.67 | 0.013 | 0.008 | 445 | 786 | 306.4266 | 927.9539
0.21 | 0.009 | 0.032 | 1252 | 1485 | 543.9 | 4031.723
0.41 | 0.03 | 0.11 | 449.9 | 725.2 | 573.8086 | 2338.66
0.55 | 0.03 | 0.04 | 2270 | 2950 | 1385.137 | 10155.3
0.4 | 0.03 | 0.035 | 471.2 | 783.2 | 551.1284 | 2370.57
0.22 | 0.024 | 0.027 | 1200 | 1510 | 393.8081 | 2762.388
0.12 | 0.013 | 0.013 | 745 | 852 | 451.6846 | 1139.817
0.21 | 0.009 | 0.032 | 1206 | 1390 | 758.4 | 2488.169
3.55 | 0.027 | 0.003 | 492 | 643 | 200.8022 | 1362.6
0.23 | 0.011 | 0.027 | 920 | 1202 | 458 | 1221.388